## Sheet1
Composition | CTE Value | Start Temp (°C) | End Temp (°C) | paper
(La0.2Sm0.2Eu0.2Yb0.2Y0.2)2Ce2O7 | 1.283e-05 | 600 | 1350 | Ma et al. (2024) ("Regulating the thermophysical properties of rare earth cerates through high entropy design and substitute")
(La0.2Sm0.2Eu0.2Yb0.2Y0.2)2(Ce0.9Zr0.1)2O7 | 1.263e-05 | 600 | 1350 | Ma et al. (2024) ("Regulating the thermophysical properties of rare earth cerates through high entropy design and substitute")
(La0.2Sm0.2Eu0.2Yb0.2Y0.2)2(Ce0.7Zr0.3)2O7 | 1.221e-05 | 600 | 1350 | Ma et al. (2024) ("Regulating the thermophysical properties of rare earth cerates through high entropy design and substitute")
(La0.2Sm0.2Eu0.2Yb0.2Y0.2)2(Ce0.5Zr0.5)2O7 | 1.194e-05 | 600 | 1350 | Ma et al. (2024) ("Regulating the thermophysical properties of rare earth cerates through high entropy design and substitute")
(Y0.25Yb0.25Ta0.25Nb0.25)2ZrO7 | 1.075e-05 | 1400 | 1400 | Wang et al.
(Y0.25Yb0.25Ta0.25Nb0.25)1.67ZrO6.67 | 1.075e-05 | 1400 | 1400 | Wang et al.
Al2O3/(Y0.2Er0.2Yb0.2Ho0.2Lu0.2)3Al5O12 | 8.1e-06 | 25 | 25 | Zhong et al. (2021) ("Directionally solidified Al2O3:(Y0.2Er0.2Yb0.2Ho0.2Lu0.2)3Al5O12 eutectic high-entropy oxide ceramics...")
AL2O3/(Y3Al5O12) | 8e-06 | 25 | 25 | Zhong et al. (2021) ("Directionally solidified Al2O3:(Y0.2Er0.2Yb0.2Ho0.2Lu0.2)3Al5O12 eutectic high-entropy oxide ceramics...")
(La0.2Nd0.2Sm0.2Eu0.2Gd0.2)2Zr2O7 | 1.304e-05 | 25 | 25 | Du et al. (2024) ("Effects of calcination treatments on phases and properties of (La0.2Nd0.2Sm0.2Eu0.2Gd0.2)2Zr2O7:YSZ mixture...")
0.5(La0.2Nd0.2Sm0.2Eu0.2Gd0.2)2Zr2O7 + 0.5YSZ | 1.228e-05 | 25 | 25 | Du et al.
0.25(La0.2Nd0.2Sm0.2Eu0.2Gd0.2)2Zr2O7 + 0.75YSZ | 1.107e-05 | 25 | 25 | Du et al.
0.167(La0.2Nd0.2Sm0.2Eu0.2Gd0.2)2Zr2O7 + 0.833YSZ | 1.167e-05 | 25 | 25 | Du et al.
0.125(La0.2Nd0.2Sm0.2Eu0.2Gd0.2)2Zr2O7 + 0.875YSZ | 1.257e-05 | 25 | 25 | Du et al.
0.07(La0.2Nd0.2Sm0.2Eu0.2Gd0.2)2Zr2O7 + 0.93YSZ | 1.218e-05 | 25 | 25 | Du et al.
0.05(La0.2Nd0.2Sm0.2Eu0.2Gd0.2)2Zr2O7 + 0.95YSZ | 1.105e-05 | 25 | 25 | Du et al.
0.03(La0.2Nd0.2Sm0.2Eu0.2Gd0.2)2Zr2O7 + 0.97YSZ | 1.109e-05 | 25 | 25 | Du et al.
0.02(La0.2Nd0.2Sm0.2Eu0.2Gd0.2)2Zr2O7 + 0.98YSZ | 1.128e-05 | 25 | 25 | Du et al.
(Y.143La.143Nd.143Sm.143Gd.143Yb.143Lu.143)2O3 | 9.59e-06 | 25 | 1200 | Ping et al. (2024) ("Effects of element addition on the microstructure and thermophysical properties of seven-principal cations rare-earth high-entropy oxide")
(Y.125La.125Nd.125Sm.125Gd.125Yb.125Lu.125Ce.125)2O3 | 1.006e-05 | 25 | 1200 | Ping et al.
(Y.1La.1Nd.1Sm.1Gd.1Yb.1Lu.1Ce.1Zr.1Hf.1)2O3 | 1.079e-05 | 25 | 1200 | Ping et al.
La2Ce2O7 | 1.09e-05 | 25 | 25 | Zhaoxuan Zhang et al. (2024) ("Elevating the comprehensive thermal properties of rare-earth cerates through high-entropy design")
(La0.5Nd0.5)2Ce2O7 | 1.119e-05 | 25 | 25 | Zhaoxuan Zhang et al.
(La.333Nd.333Sm.333)2Ce2O7 | 1.108e-05 | 25 | 25 | Zhaoxuan Zhang et al.
(La.25Nd.25Sm.25Eu.25)2Ce2O7 | 1.084e-05 | 25 | 25 | Zhaoxuan Zhang et al.
(La.2Nd.2Sm.2Eu.2Gd.2)2Ce2O7 | 1.138e-05 | 25 | 25 | Zhaoxuan Zhang et al.
(Y0.2Gd0.2Er0.2Yb0.2Lu0.2)2Zr2O7 | 1.03e-05 | 30 | 1000 | Wang et al. (2025) ("Corrosion resistance of high entropy rare earth zirconate ceramic to CMAS")
(La0.0875Gd0.0875Y0.0875Sm0.0875)0.35Yb0.6Zr2O7 | 1.158e-05 | 25 | 25 | Chen et al. (2024) ("High temperature performance of RE2Zr2O7 high-entropy ceramics designed by thermophysical performance-oriented principle")
(Y0.2Nd0.2Sm0.2Eu0.2Er0.2)AlO₃ | 9.02e-06 | 25 | 25 | Zhao et al. (2020) ("High-entropy (Y0.2Nd0.2Sm0.2Eu0.2Er0.2)AlO3- A promising thermal:environmental barrier material...")
(La0.2Nd0.2Gd0.2Ho0.2Y0.2)2Zr2O7 | 1.152e-05 | 25 | 25 | Li et al. (2025) ("High-entropy ceramic dual-phase evolution mechanisms and their influence on the thermophysical performance of thermal barrier coatings")
(La0.2Nd0.2Gd0.2Ho0.2Y0.2)2(Zr0.75Ce0.25)2O7 | 1.11e-05 | 25 | 25 | Li et al.
(Dy0.167Ho0.167Er0.167Tm0.167Yb0.167Y0.167)PO4 | 5.9e-06 | 25 | 25 | P. Zhang et al. (2024) ("High-entropy rare earth phosphates (REPO4, RE = Ho, Tm, Yb, Lu, Dy, Er and Y) with excellent comprehensive properties")
Y2SiO5 | 6.8e-06 | 25 | 25 | Cao et al. (2021) ("Improved thermophysical properties of rare-earth monosilicates applied as environmental barrier coatings...")
(Y0.8Yb0.2)2SiO5 | 6.8e-06 | 25 | 25 | Cao et al.
(Y0.6Yb0.4)2SiO5 | 6.5e-06 | 25 | 25 | Cao et al.
(Y0.4Yb0.6)2SiO5 | 6.5e-06 | 25 | 25 | Cao et al.
(Y0.2Yb0.8)2SiO5 | 6.5e-06 | 25 | 25 | Cao et al.
Yb2SiO5 | 6.9e-06 | 25 | 25 | Cao et al.
(Lu0.2Yb0.2Er0.2Ho0.2Y0.2)2SiO5 | 6.7e-06 | 25 | 25 | Cao et al.
(Yb0.2Er0.2Ho0.2Y0.2Dy0.2)2SiO5 | 6.6e-06 | 25 | 25 | Cao et al.
(Lu0.2Yb0.2Er0.2Y0.2Gd0.2)2SiO5 | 7e-06 | 25 | 25 | Cao et al.
(Yb0.2Er0.2Y0.2Dy0.2Gd0.2)2SiO5 | 6.9e-06 | 25 | 25 | Cao et al.
(Y0.2Ho0.2Er0.2Yb0.2Mg0.2)2Zr2O7 | 1.15e-05 | 25 | 25 | Ryu et al. (2023) ("Improvement of thermal insulating performance via entropy-stabilization in rare-earth zirconate structures")
(La0.2Nd0.2Sm0.2Gd0.2Ca0.2)2Zr2O7 | 1.05e-05 | 25 | 25 | Ryu et al.
(Lu,Y,Ho,Nd,La)2O3 | 1.1e-05 | 20 | 900 | Cvetnic et al. (2023) ("In Situ High-Temperature Structural Analysis of High-Entropy Rare-Earth Sesquioxides")
(Gd0.2Sm0.2Eu0.2Nd0.2La0.2)2O3 | 1e-05 | 25 | 25 | Cvetnic et al.
(Y0.2La0.2Ce0.2Nd0.2Gd0.2)2O3 | 7e-06 | 25 | 1300 | Kim et al. (2021) ("Interfacial Structure and Physical Properties of High-Entropy Oxide Coatings Prepared via Atmospheric Plasma Spraying")
(Y0.16Zr0.84)O1.92 | 1e-05 | 26 | 1300 | Kim et al.
Pr6UO12 | 7.93e-06 | 25 | 25 | Sahu et al. (2016) ("Investigation on thermophysical properties of RE6UO12(s) (RE=La, Pr, Nd, Sm)")
Sm6UO12 | 9.46e-06 | 25 | 25 | Sahu et al.
(La0.2Sm0.2Er0.2Yb0.2Y0.2)2O3 | 9.04e-06 | 40 | 850 | Xu et al. (2022) ("Journal of the American Ceramic Society - 2021 - Xu - Tuning stoichiometry of high‚Äêentropy oxides...")
(La0.2Sm0.2Er0.2Yb0.2Y0.2)2Ce0.4O3.8 | 9.43e-06 | 40 | 850 | Xu et al.
(La0.2Sm0.2Er0.2Yb0.2Y0.2)2Ce1.2O5.4 | 1.104e-05 | 40 | 850 | Xu et al.
(La0.2Sm0.2Er0.2Yb0.2Y0.2)2Ce2.0O7.0 | 1.191e-05 | 40 | 850 | Xu et al.
(La0.2Sm0.2Er0.2Yb0.2Y0.2)2Ce2.8O8.6 | 1.268e-05 | 40 | 850 | Xu et al.
(La0.2Sm0.2Er0.2Yb0.2Y0.2)2Ce3.6O10.2 | 1.271e-05 | 40 | 850 | Xu et al.
(La0.2Sm0.2Er0.2Yb0.2Y0.2)2Ce4.4O11.8 | 1.312e-05 | 40 | 850 | Xu et al.
(La0.2Nd0.2Sm0.2Gd0.2Dy0.2)2Ce2O7 | 8.5e-06 | 30 | 1200 | Ping et al. (2022) ("Journal of the American Ceramic Society - 2022 - Ping - Thermophysical and electrical properties of rare‚Äêearth‚Äêcerate")
(La0.2Nd0.2Sm0.2Gd0.2Yb0.2)2Ce2O7 | 9e-06 | 30 | 1200 | ping et al.
(La0.2Nd0.2Sm0.2Yb0.2Dy0.2)2Ce2O7 | 1.05e-05 | 30 | 1200 | ping et al.
(La0.2Nd0.2Yb0.2Gd0.2Dy0.2)2Ce2O7 | 1.15e-05 | 30 | 1200 | ping et al.
(La0.2Yb0.2Sm0.2Gd0.2Dy0.2)2Ce2O7 | 1.25e-05 | 30 | 1200 | ping et al.
Nd2Ce2O7 | 1.65e-05 | 30 | 1200 | ping et al.
(Ce0.2Nd0.2Sm0.2Eu0.2Yb0.2)2Zr2O7 | 1.169e-05 | 25 | 1500 | Xu et al. (2022) ("Journal of the American Ceramic Society - 2022 - Xu - Phase evolution and thermophysical properties of high‚Äêentropy RE2 Y0...")
(La0.2Ce0.2Pr0.2Nd0.2Gd0.2)2Hf2O7 | 1.05e-05 | 25 | 1400 | Mathew and Thomas (2025) ("Novel (La0.2Ce0.2Pr0.2Nd0.2Gd0.2)2Hf2O7 high-entropy pyrochlore oxide as a promising TBC material")
(Nd0.2Gd0.2Y0.2Er0.2Yb0.2)2Zr2O7 | 1.29e-05 | 25 | 25 | Wang et al. (2023) ("Preparation and thermophysical properties of a novel dual-phase and single-phase rare-earth-zirconate high-entropy ceramics")
(Nd0.58Gd0.05Y0.05Er0.05Yb0.27)2Zr2O7 | 1.26e-05 | 25 | 25 | wang et al.
(Y0.2Sm0.2Eu0.2Er0.2Yb0.2)2Zr2O7 | 1.072e-05 | 25 | 25 | Liu et al. (2024) ("Stable preparation of defective fluorite structure high entropy (Y0.2Sm0.2Eu0.2Er0.2Yb0.2)2Zr2O7 ceramic powders by molten salt synthesis")
(Nd0.2Sm0.2Gd0.2Ho0.2Er0.2)2Zr2O7 | 1.141e-05 | 25 | 25 | S. Zhao et al. (2025) ("Study on high-entropy rare-earth zirconate ceramics for thermal barrier coatings...")
(La0.2Nd0.2Sm0.2Gd0.2Ho0.2)2Zr2O7 | 1.12e-05 | 25 | 25 | S. Zhao et al.
(La0.2Nd0.2Sm0.2Gd0.2Er0.2)2Zr2O7 | 1.169e-05 | 25 | 25 | S. Zhao et al.
LaSr(Co0.2Fe0.2Ga0.2Mn0.2Ni0.2)O4 | 1.46e-05 | 25 | 25 | J. DƒÖbrowa et al. (2022) ("Synthesis and Properties of the Gallium-Containing Ruddlesden-Popper Oxides with High-Entropy B-Site Arrangement")
PrSr(Co0.2Fe0.2Ga0.2Mn0.2Ni0.2)O4 | 1.5e-05 | 25 | 25 | J. D et al.
NdSr(Co0.2Fe0.2Ga0.2Mn0.2Ni0.2)O4 | 1.47e-05 | 25 | 25 | J. D et al.
SmSr(Co0.2Fe0.2Ga0.2Mn0.2Ni0.2)O4 | 1.52e-05 | 25 | 25 | J. D et al.
GdSr(Co0.2Fe0.2Ga0.2Mn0.2Ni0.2)O4 | 1.48e-05 | 25 | 25 | J. D et al.
(Gd0.25Ho0.25Er0.25Yb0.25)3NbO7 | 9.78e-06 | 25 | 25 | J. Cao et al. (2024) ("Synthesis and thermal behavior of rare-earth-niobate ceramics with fluorite structure")
(Ho0.33Er0.33Yb0.33)3NbO7 | 9.61e-06 | 25 | 25 | J. Cao et al.
(La0.2Y0.2Sm0.2Eu0.2Gd0.2)2Zr2O7 | 1.1e-05 | 25 | 25 | S. Fu et al. (2024) ("Synthesis, microstructure and thermophysical properties of (La0.2Y0.2Sm0.2Eu0.2Gd0.2)2Zr2O7 high-entropy oxide ceramic")
(Sc0.2Y0.2Dy0.2Er0.2Yb0.2)2SiO5 | 1.05e-05 | 25 | 25 | Ridley et al. (2020) ("Tailoring thermal properties of multi-component rare earth monosilicates")
(Dy0.5Er0.5)2SiO5 | 1.05e-05 | 25 | 25 | Ridley et al.
(Gd0.2Nd0.2Sm0.2Y0.2Yb0.2)2Zr2O7 | 1.056e-05 | 100 | 1000 | Zhang et al. (2022)
(La1.6Nd1.6Y1.6Sm1.6Lu1.6Yb1.6)2Ce2O7 | 1.076e-05 | 25 | 25 | H.S. Zhang et al. (2022) ("Thermophysical performances of (La1:6Nd1:6Yb1:6Y1:6Sm1:6Lu1:6)2Ce2O7 high-entropy ceramics...")
(Gd0.2Dy0.2Y0.2Yb0.2Lu0.2)2GdTaO7 | 1.036e-05 | 25 | 25 | H. Zhang et al. (2023) ("Thermophysical performances of(Gd0.2Dy0.2Y0.2Yb0.2Lu0.2)2GdTaO7 and (La0.2Pr0.2Nd0.2Yb0.2Lu0.2)2GdTaO7 high-entropy oxides")
(La0.2Pr0.2Nd0.2Yb0.2Lu0.2)2GdTaO7 | 1.087e-05 | 25 | 25 | H. Zhang et al.
(La0.2Nd0.2Sm0.2Gd0.2Yb0.2)2Zr2O7 | 1.035e-05 | 25 | 25 | Abrar et al. (2023) ("Ultra-low thermal conductivity and excellent high temperature resistance against calcium-magnesium-alumina-silicate...")
Sm2YbTaO7 | 1.063e-05 | 25 | 25 | Chen Xiaoge et al. (2018)
Sm2YTaO7 | 1.028e-05 | 25 | 25 | Chen Xiaoge et al. (2018)
(Gd0.2Sm0.2Nd0.2Yb0.2Y0.2)2Zr2O7 | 1.031e-05 | 400 | 1300 | Ardrey et al. (2024)
(Eu0.2Gd0.2Dy0.2Er0.2Y0.2)3Fe5O12 | 1.107e-05 | 20 | 1200 | Pankrushina et al. (2025)
(Gd0.2Nd0.2Sm0.2Y0.2Yb0.2)2Zr2O7 | 1.056e-05 | 100 | 1000 | Zhang et al. (2022)
LiAlSi2O6 | 9e-07 | 25 | 1000 | Roy, Rustum (dissertation) (1959)
LiAlSiO4 | -6.2e-06 | 25 | 1000 | Roy, Rustum (dissertation) (1959)
Mg2Al4Si5O18 | 1.4e-06 | 25 | 800 | Roy, Rustum (dissertation) (1959)
LiAlSi4O10 | 3e-07 | 25 | 25 | Roy, Rustum (dissertation) (1959)
Be3Al2Si6O18 | 2e-06 | 25 | 1000 | Roy, Rustum (dissertation) (1959)
NaZr2P3O12 | -4e-07 | 25 | 1000 | Roy, Rustum (dissertation) (1959)
CaZr4P6O24 | -1.6e-07 | 25 | 1000 | Roy, Rustum (dissertation) (1959)
CaTi4P6O24 | 5.1e-07 | 25 | 1000 | Roy, Rustum (dissertation) (1959)
CaTi2Zr2P6O24 | 4.4e-07 | 25 | 1000 | Roy, Rustum (dissertation) (1959)
NaTi2P3O12 | -5.5e-07 | 25 | 1000 | Roy, Rustum (dissertation) (1959)
Na3Cr2P3O12 | 5.3e-07 | 25 | 1000 | Roy, Rustum (dissertation) (1959)
SrZr4P6O24 | 3.2e-07 | 25 | 1000 | Roy, Rustum (dissertation) (1959)
BaZr4P6O24 | 3.4e-07 | 25 | 1000 | Roy, Rustum (dissertation) (1959)
Ca0.5NaZr4P6O24 | 6.3e-07 | 25 | 1000 | Roy, Rustum (dissertation) (1959)
Ca0.5NaTi4P6O24 | 4e-07 | 25 | 1000 | Roy, Rustum (dissertation) (1959)
Na1.5Zr1.5Cr0.5P3O12 | 5e-08 | 25 | 1000 | Roy, Rustum (dissertation) (1959)
Ca0.75Sr0.25Zr4P6O24 | 6e-08 | 25 | 1000 | Roy, Rustum (dissertation) (1959)
Ca0.5Sr0.5Zr4P6O24 | 1.4e-07 | 25 | 1000 | Roy, Rustum (dissertation) (1959)
Ca0.25Sr0.75Zr4P6O24 | 2.5e-07 | 25 | 1000 | Roy, Rustum (dissertation) (1959)
MgZr4P6O24 | 3e-07 | 25 | 1000 | Roy, Rustum (dissertation) (1959)
Mg1.546Fe0.454Al4Si5O18 | 2.21e-06 | 25 | 600 | Roy, Rustum (dissertation) (1959)
MgMnAl4Si5O18 | 1.95e-06 | 25 | 600 | Roy, Rustum (dissertation) (1959)
Mg2Al3.4Ga0.6Si5O18 | 1.27e-06 | 25 | 600 | Roy, Rustum (dissertation) (1959)
SiO2 | 5e-07 | 25 | 1000 | Roy, Rustum (dissertation) (1959)
(Si0.555P0.253Li0.079Zn0.037Zr0.023Na0.019Mg0.014Ti0.010As0.005)O2 | 1.2e-07 | 20 | 600 | Roy, Rustum (dissertation) (1959)
La | 1.4e-05 | 25 | 25 | Barson, Legvold, and Spedding (1957)
Ce | 1e-05 | 25 | 25 | Barson et al.
Pr | 1e-05 | 25 | 25 | Barson et al.
Nd | 1e-05 | 25 | 25 | Barson et al.
Gd | 1.2e-05 | 160 | 900 | Barson et al.
Tb | 1.2e-05 | 160 | 900 | Barson et al.
Dy | 1.2e-05 | 25 | 25 | Barson et al.
Er | 1.2e-05 | 25 | 25 | Barson et al.
Yb | 3.3e-05 | 25 | 25 | Barson et al.
(Y0.2Dy0.2Ho0.2Er0.2Yb0.2)3Al5O12 | 9.28e-06 | 400 | 100 | Zhanqiang Li et al. (2022)
Yb3Al5O2 | 7.83e-06 | 400 | 100 | Zhanqiang Li et al. (2022)
(Y0.2Yb0.2Lu0.2Eu0.2Er0.2)3Al5O12 | 8.54e-06 | 400 | 100 | Zhanqiang Li et al. (2022)
(Ho0.25Lu0.25Yb0.25Eu0.25)2SiO5 | 4.95e-06 | 25 | 25 | Zeyu Chen et al. (2023)
Y3Al5O12 | 8.51e-06 | 200 | 1400 | Z. Duan et al. (2024)
Lu2Ti2O7 | 1.01e-05 | 25 | 1000 | http://dx.doi.org/10.1016/j.jallcom.2014.03.153
Yb2Ti2O7 | 1.03e-05 | 25 | 1000 | http://dx.doi.org/10.1016/j.jallcom.2014.03.153
Tm2Ti2O7 | 1.04e-05 | 25 | 1000 | http://dx.doi.org/10.1016/j.jallcom.2014.03.153
Er2Ti2O7 | 1.05e-05 | 25 | 1000 | http://dx.doi.org/10.1016/j.jallcom.2014.03.153
Ho2Ti2O7 | 1.07e-05 | 25 | 1000 | http://dx.doi.org/10.1016/j.jallcom.2014.03.153
Dy2Ti2O7 | 1.09e-05 | 25 | 1000 | http://dx.doi.org/10.1016/j.jallcom.2014.03.153
Tb2Ti2O7 | 1.1e-05 | 25 | 1000 | http://dx.doi.org/10.1016/j.jallcom.2014.03.153
Gd2Ti2O7 | 1.11e-05 | 25 | 1000 | http://dx.doi.org/10.1016/j.jallcom.2014.03.153
Eu2Ti2O7 | 1.12e-05 | 25 | 1000 | http://dx.doi.org/10.1016/j.jallcom.2014.03.153
Sm2Ti2O7 | 1.12e-05 | 25 | 1000 | http://dx.doi.org/10.1016/j.jallcom.2014.03.153
Y2Ti2O7 | 1.06e-05 | 25 | 1000 | http://dx.doi.org/10.1016/j.jallcom.2014.03.153
Gd2Ti2O7 | 1.03e-05 | 25 | 1200 | 10.1016/j.jeurceramsoc.2022.07.006
Er2Sn2O7 | 9.24e-06 | 25 | 1000 | 10.1016/j.mtphys.2024.101622
La2Sn2O7 | 8.62e-06 | 25 | 1000 | 10.1016/j.mtphys.2024.101622
La2Zr2O7 | 8.96e-06 | 500 | 1300 | 10.1016/j.mtcomm.2025.111579
La2Zr2O7 | 9.1e-06 | 25 | 1000 | 10.1039/c6ra04779c
La2Zr2O7 | 9.82e-06 | 298 | 1673 | 10.1016/j.jallcom.2012.02.077
La2Zr2O7 | 8.6e-06 | 25 | 1200 | 10.1016/j.jmst.2024.02.089
Nd2Zr2O7 | 1.12e-05 | 25 | 1000 | 10.1016/j.mtcomm.2025.111579
Nd2Zr2O7 | 9.5e-06 | 25 | 1000 | 10.1039/c6ra04779c
Nd2Zr2O7 | 7.6e-06 | 100 | 1200 | 10.1080/09500830310001646699
Sm2Zr2O7 | 9.54e-06 | 25 | 1000 | 10.1016/j.mtcomm.2025.111579
Sm2Zr2O7 | 1.08e-05 | 25 | 1500 | 10.1039/c6ra04779c
Gd2Zr2O7 | 1.109e-05 | 25 | 1000 | 10.1016/j.mtcomm.2025.111579
Gd2Zr2O7 | 1.16e-05 | 300 | 1473 | 10.1039/c6ra04779c
Gd2Zr2O7 | 1.111e-05 | 293 | 1473 | 10.1016/j.jpcs.2023.111363
Gd2Zr2O7 | 1.03e-05 | 1200 | 1200 | 10.1016/j.mtcomm.2025.111579
Dy2Zr2O7 | 1.11e-05 | 25 | 1000 | 10.1016/j.mtcomm.2025.111579
Ce2Zr2O7 | 8.42e-06 | 300 | 1473 | 10.1039/c6ra04779c
Gd2.375Zr1.625O6.8125 | 1.159e-05 | 300 | 1473 | 10.1016/j.jpcs.2023.111363
Gd1.625Zr2.375O7.1875 | 1.069e-05 | 800 | 800 | 10.1016/j.jpcs.2023.111363
La1.7Dy0.3(Zr0.8Ce0.2)2O7 | 1.05e-05 | 500 | 1200 | 10.1016/j.mtcomm.2025.111579
La2(Zr0.7Ce0.3)2O7 | 1.123e-05 | 30 | 1300 | 10.1016/j.mtcomm.2025.111579
(La0.9Yb0.05Er0.05)2Zr2O7 | 9.54e-06 | 1200 | 1200 | 10.1016/j.mtcomm.2025.111579
(La0.2Yb0.8)2(Zr0.7Ce0.3)2O7 | 1.021e-05 | 1100 | 1100 | 10.1016/j.mtcomm.2025.111579
LaYbZrCeO7 | 1.043e-05 | 1200 | 1200 | 10.1016/j.mtcomm.2025.111579
(Nd0.9Sc0.1)2Zr2O7 | 1.129e-05 | 25 | 1500 | 10.1016/j.mtcomm.2025.111579
(Nd0.925Sc0.075)2Zr2O7 | 1.079e-05 | 1000 | 1000 | 10.1016/j.mtcomm.2025.111579
(Sm0.7Er0.3)2Zr2O7 | 1.199e-05 | 100 | 1200 | 10.1016/j.mtcomm.2025.111579
Sm2(Zr0.7Ce0.3)2O7 | 1.086e-05 | 25 | 1500 | 10.1016/j.mtcomm.2025.111579
(Gd0.925Sc0.075)2Zr2O7 | 1.163e-05 | 100 | 1400 | 10.1016/j.mtcomm.2025.111579
(Gd0.9Yb0.1)2Zr2O7 | 1.186e-05 | 25 | 1500 | 10.1016/j.mtcomm.2025.111579
(Yb0.2Nd0.2Sm0.2Eu0.2Gd0.2)2Zr2O7 | 1.052e-05 | 25 | 1200 | 10.1016/j.mtcomm.2025.111579
(Nd0.2Gd0.2Y0.2Er0.2Yb0.2)2Zr2O7 | 1.29e-05 | 25 | 1200 | Wang et al. (2023) ("Preparation and thermophysical properties of a novel dual-phase and single-phase rare-earth-zirconate high-entropy ceramics")
(Nd0.58Gd0.05Y0.05Er0.05Yb0.27)2Zr2O7 | 1.26e-05 | 1000 | 1000 | wang et al.
(Sm0.2Eu0.2Tb0.2Dy0.2Lu0.2)2Zr2O7 | 1.1e-05 | 1300 | 1400 | 10.1016/j.scriptamat.2019.12.006
(Gd0.2Y0.2Er0.2Tm0.2Yb0.2)2Zr2O7 | 1.061e-05 | 1000 | 1000 | 10.1016/j.ceramint.2023.03.205
(La0.2Nd0.2Sm0.2Gd0.2Yb0.2)2Zr2O7 | 1.09e-05 | 25 | 900 | Abrar et al. (2023) ("Ultra-low thermal conductivity and excellent high temperature resistance against calcium-magnesium-alumina-silicate...")
(Y0.2Gd0.2Er0.2Yb0.2Lu0.2)2Zr2O7 | 1.02e-05 | 293 | 1473 | Wang et al. (2025) ("Corrosion resistance of high entropy rare earth zirconate ceramic to CMAS")
Gd1.8Nd0.2Zr2O7 | 1.12e-05 | 293 | 1473 | 10.1016/j.jallcom.2006.07.093
Gd1.6Nd0.4Zr2O7 | 1.14e-05 | 293 | 1473 | 10.1016/j.jallcom.2006.07.093
Gd1.4Nd0.6Zr2O7 | 1.11e-05 | 293 | 1473 | 10.1016/j.jallcom.2006.07.093
Gd1.2Nd0.8Zr2O7 | 1.13e-05 | 25 | 1200 | 10.1016/j.jallcom.2006.07.093
La1.6Nd0.4Zr2O7 | 8.93e-06 | 1273 | 1273 | 10.1016/j.jallcom.2008.09.161
(La0.75Nd0.25)2Zr2O7 | 1.136e-05 | 298 | 1673 | 10.4028/www.scientific.net/KEM.778.236
La2(Zr1.9Ce0.1)O7 | 1.079e-05 | 298 | 1673 | 10.1016/j.jallcom.2012.02.077
La2(Zr1.8Ce0.2)O7 | 1.087e-05 | 298 | 1673 | 10.1016/j.jallcom.2012.02.077
La2(Zr1.7Ce0.3)O7 | 1.093e-05 | 298 | 1673 | 10.1016/j.jallcom.2012.02.077
La2(Zr1.6Ce0.4)O7 | 1.123e-05 | 298 | 1273 | 10.1016/j.mtcomm.2025.111579
(Ca0.1Gd0.9)2(Zr0.9Nb0.1)2O7 | 1.02e-05 | 298 | 1273 | 10.1039/c0dt01688h
(Ca0.5Gd0.5)2(Zr0.5Nb0.5)2O7 | 9.4e-06 | 298 | 1273 | 10.1039/c0dt01688h
(Ca0.1Gd0.9)2(Zr0.9Ta0.1)2O7 | 1.04e-05 | 298 | 1273 | 10.1039/c0dt01688h
(Ca0.5Gd0.5)2(Zr0.5Ta0.5)2O7 | 9.2e-06 | 25 | 25 | 10.1039/c0dt01688h
(Ho0.2Y0.2Dy0.2Gd0.2Eu0.2)2Ti2O7 | 1.16e-05 | 25 | 1200 | 10.1016/j.jeurceramsoc.2022.07.006
(La0.3Gd0.3Ca0.4)2(Ti0.2Zr0.2Hf0.2Nb0.2Ta0.2)2O7 | 9e-06 | 298 | 1273 | 10.1016/j.jmst.2024.02.089
La2Y2/3Zr2/3Nb2/3O7 | 8e-06 | 298 | 1273 | 10.1039/c6nj02482c
Nd2Y2/3Zr2/3Nb2/3O7 | 7e-06 | 298 | 1273 | 10.1039/c6nj02482c
Sm2Y2/3Zr2/3Nb2/3O7 | 9e-06 | 298 | 1273 | 10.1039/c6nj02482c
Gd2Y2/3Zr2/3Nb2/3O7 | 5.2e-06 | 298 | 1273 | 10.1039/c6nj02482c
Dy2Y2/3Zr2/3Nb2/3O7 | 8.8e-06 | 298 | 1273 | 10.1039/c6nj02482c
Y2Y2/3Zr2/3Nb2/3O7 | 9.2e-06 | 30 | 1110 | 10.1039/c6nj02482c
Bi2Cr0.5Mg0.5Ta2O9+Δ | 5.5e-06 | 1273 | 1273 | 10.1016/j.jssc.2023.124074
CaZrO3 | 1.24e-05 | 25 | 1200 | 10.4028/www.scientific.net/KEM.778.236
Ca2Nb2O7 | 1.07e-05 | 1273 | 1273 | 10.1016/j.jmst.2024.02.089
Nd2Ce2O7 | 1.35e-05 | 25 | 1200 | ping et al.