## All 100 Papers
No. | Name of the Paper / First Author(s) & Year | Experimentally Determined CTE? | Calculated/Predicted CTE? | Method of Determination (Experimental or Computational)
1 | Ma et al. (2024) ("Configurational entropy of cerate ceramics regulating by multicomponent rare earth for enhanced thermophysical properties") | Yes | No | Thermal dilatometer (L75, LINSEIS, Germany)1
2 | Ma et al. (2024) ("Regulating the thermophysical properties of rare earth cerates through high entropy design and substitute") | Yes (implied) | No | Not explicitly stated in provided excerpt for CTE, but thermal properties are discussed as "tested results"2
3 | Wang et al. (2024) ("Dual-phase zirconate:tantalate high-entropy ceramics boost thermal properties and fracture toughness...") | Yes (implied by TEC values in figure) | No | Not explicitly stated in main text for CTE measurement3
4 | Zhong et al. (2021) ("Directionally solidified Al2O3:(Y0.2Er0.2Yb0.2Ho0.2Lu0.2)3Al5O12 eutectic high-entropy oxide ceramics...") | Yes | No | Optical dilatometer (ODHT, Modena, Italy)4
5 | Du et al. (2024) ("Effects of calcination treatments on phases and properties of (La0.2Nd0.2Sm0.2Eu0.2Gd0.2)2Zr2O7:YSZ mixture...") | Yes | No | Thermal dilatometer (NETZSCH thermal expander-DIL 402 Expedis Classic)5
6 | Ping et al. (2024) ("Effects of element addition on the microstructure and thermophysical properties of seven-principal cations rare-earth high-entropy oxide") | Yes | No | Thermal dilatometer (DIL402E, Netzsch, Germany)6
7 | Zhaoxuan Zhang et al. (2024) ("Elevating the comprehensive thermal properties of rare-earth cerates through high-entropy design") | Yes (implied by values provided) | No | Not explicitly stated in provided excerpt for CTE measurement7
8 | Wang et al. (2025) ("Corrosion resistance of high entropy rare earth zirconate ceramic to CMAS") | Yes | No | Thermal dilatometer (NETZSCH DIL 402C, Germany)8
9 | Chen et al. (2024) ("High temperature performance of RE2Zr2O7 high-entropy ceramics designed by thermophysical performance-oriented principle") | Yes (implied by TEC figure) | No | Not explicitly stated in provided excerpt for CTE measurement9
10 | Zhao et al. (2020) ("High-entropy (Y0.2Nd0.2Sm0.2Eu0.2Er0.2)AlO3- A promising thermal:environmental barrier material...") | Yes (implied by values provided) | No | Not explicitly stated in provided excerpt for CTE measurement10
11 | Li et al. (2025) ("High-entropy ceramic dual-phase evolution mechanisms and their influence on the thermophysical performance of thermal barrier coatings") | Yes (implied by TEC figure) | No | Not explicitly stated in provided excerpt for CTE measurement11
12 | Xiang et al. (2021) ("High-entropy ceramics- Present status, challenges, and a look forward" - Review) | No (Review) | Yes (Discusses methods) | Discusses DFT calculations, Nearest Neighbor Model (NNM), Molecular Dynamics (MD) simulations, Machine Learning (ML) models, Debye-Grüneisen model as methods employed by other studies1213
13 | P. Zhang et al. (2024) ("High-entropy rare earth phosphates (REPO4, RE = Ho, Tm, Yb, Lu, Dy, Er and Y) with excellent comprehensive properties") | Yes | No | Thermal dilatometer instrument (NETZSCH DIL 402 Expedis Select/Supreme, Germany)14
14 | Cao et al. (2021) ("Improved thermophysical properties of rare-earth monosilicates applied as environmental barrier coatings...") | Yes (implied by values in figure) | No | Not explicitly stated in provided excerpt for CTE measurement15
15 | Ryu et al. (2023) ("Improvement of thermal insulating performance via entropy-stabilization in rare-earth zirconate structures") | Yes (implied by TEC figure) | No | Not explicitly stated in provided excerpt for CTE measurement16
16 | Cvetnic et al. (2023) ("In Situ High-Temperature Structural Analysis of High-Entropy Rare-Earth Sesquioxides") | Yes | No | Rietveld structure refinement using in situ high-temperature XRD data1718
17 | Kim et al. (2021) ("Interfacial Structure and Physical Properties of High-Entropy Oxide Coatings Prepared via Atmospheric Plasma Spraying") | Yes | No | Dilatometer (NETZSCH DIL 402 C, Selb, Germany)19
18 | Sahu et al. (2016) ("Investigation on thermophysical properties of RE6UO12(s) (RE=La, Pr, Nd, Sm)") | Yes | No | High temperature X-ray powder diffractometry2021
19 | Xu et al. (2022) ("Journal of the American Ceramic Society - 2021 - Xu - Tuning stoichiometry of high‐entropy oxides...") | Yes | No | Dilatometer (DIL402PC, NETZSCH, Germany)2223
20 | Ping et al. (2022) ("Journal of the American Ceramic Society - 2022 - Ping - Thermophysical and electrical properties of rare‐earth‐cerate") | Yes | No | High-temperature dilatometer (Netzsch, TMA 402 F3, Germany)2425
21 | Xu et al. (2022) ("Journal of the American Ceramic Society - 2022 - Xu - Phase evolution and thermophysical properties of high‐entropy RE2 Y0...") | Yes | No | Dilatometer (DIL402PC, NETZSCH, Germany)26
22 | Lai et al. (2023) ("Journal of the American Ceramic Society - 2023 - Lai - New class of high‐entropy rare‐earth niobates with high thermal") | Yes (implied by figure) | Yes (comparison) | Experimental method not explicitly stated; Predicted by Mixture Rule (PMR)27
23 | P. Zhang et al. (2023) ("Mechanical property enhancements and amorphous thermal transports of ordered weberite-type RE3Nb_TaO7 high-entropy oxides") | Not explicitly stated | Not explicitly stated | Provided excerpt focuses on thermal diffusivity/conductivity measurement and calculation, not CTE directly28...
24 | Ren et al. (2020) ("Multicomponent high-entropy zirconates with comprehensive properties for advanced thermal barrier coating") | No information | No information | Provided excerpt focuses on phase characterization, not CTE38...
25 | Mathew and Thomas (2025) ("Novel (La0.2Ce0.2Pr0.2Nd0.2Gd0.2)2Hf2O7 high-entropy pyrochlore oxide as a promising TBC material") | Yes (implied by reported value) | No | Not explicitly stated in provided excerpt for CTE measurement41
26 | Wang et al. (2023) ("Preparation and thermophysical properties of a novel dual-phase and single-phase rare-earth-zirconate high-entropy ceramics") | Yes | No | Dilatometer (NETZSCH-DIL 402 Classic, Germany)42
27 | Liu et al. (2024) ("Stable preparation of defective fluorite structure high entropy (Y0.2Sm0.2Eu0.2Er0.2Yb0.2)2Zr2O7 ceramic powders by molten salt synthesis") | Yes (implied by TEC figure) | No | Not explicitly stated in provided excerpt for CTE measurement43
28 | Moskal (2025) ("Selection of low and ultra-low thermal conductivity materials for insulating layers of TBC systems..." - Review) | Yes (Reviews) | Yes (Reviews) | Reviews experimental data from dilatometric tests44; Reviews theoretical/computational methods like DFT simulations45, Machine Learning46, Descriptor method47, Clarke and Cahill equations, Slack equation48
29 | S. Zhao et al. (2025) ("Study on high-entropy rare-earth zirconate ceramics for thermal barrier coatings...") | Yes | No | High-temperature thermal expansion meter (TMA402F3, Netzsch, Germany)51
30 | J. Dąbrowa et al. (2022) ("Synthesis and Properties of the Gallium-Containing Ruddlesden-Popper Oxides with High-Entropy B-Site Arrangement") | Yes | No | Dilatometric measurements5253
31 | J. Cao et al. (2024) ("Synthesis and thermal behavior of rare-earth-niobate ceramics with fluorite structure") | Yes | No | High-temperature dilatometry (TMA402F3, Netzsch, Germany)54
32 | S. Fu et al. (2024) ("Synthesis, microstructure and thermophysical properties of (La0.2Y0.2Sm0.2Eu0.2Gd0.2)2Zr2O7 high-entropy oxide ceramic") | Yes | No | Thermal dilatometer (DIL 402C, LINSEIS, Germany)55
33 | Ridley et al. (2020) ("Tailoring thermal properties of multi-component rare earth monosilicates") | Yes | No | Hot stage X-ray Diffraction (XRD)5657
34 | D. Zhang et al. (2022) ("Thermal barrier coatings with high-entropy oxide as a top coat") | Yes | No | High-temperature dilatometer (NETZSCH DIL 402C, Germany)58
35 | Covino (1986) ("Expansion Coefficient on Oxides and Oxide Ceramics" - Compilation) | Yes (Compiles) | Yes (Compiles) | Compiles data from various methods including X-ray diffraction59, dilatometry59, and estimations by Grüneisen rule60
36 | H.S. Zhang et al. (2022) ("Thermophysical performances of (La1:6Nd1:6Yb1:6Y1:6Sm1:6Lu1:6)2Ce2O7 high-entropy ceramics...") | Yes | No | Thermal dilatometer (DIL 801, Netzch, Germany)63
37 | H. Zhang et al. (2023) ("Thermophysical performances of(Gd0.2Dy0.2Y0.2Yb0.2Lu0.2)2GdTaO7 and (La0.2Pr0.2Nd0.2Yb0.2Lu0.2)2GdTaO7 high-entropy oxides") | Yes | No | Thermal dilatometer64
38 | Abrar et al. (2023) ("Ultra-low thermal conductivity and excellent high temperature resistance against calcium-magnesium-alumina-silicate...") | Yes | No | Dilatometer (DIL 402 C, Netzsch)65
39 | Hulsmann and Bilz (1934) ("Uber die Thermische Ausdehnung Einiger Verbindungen und ihre Abschatzung nach der Grtneisenschen Regel") | No | Yes | Estimation by Grüneisen rule60
40 | Ye et al. (2019) (cited in Xiang et al. 2021) | No | Yes | DFT calculations (for mixing enthalpy and configurational entropy, which relate to properties affecting CTE)12
41 | Zhou et al. (2015) (cited in Moskal 2025) | No | Yes | Theoretical prediction of mechanical and thermal properties (method not detailed in excerpt)66
42 | Heine et al. (1999) (cited in S. Zhao et al. 2025) | No | Yes | Theoretical investigation of negative thermal expansion67
43 | Lim et al. (2019) (cited in H. Zhang et al. 2023) | No | Yes | Molecular dynamics simulation (for phonon thermal conductivity, which relates to thermal expansion behavior)68
44 | Huang and Ma (2022) (cited in Moskal 2025) | No | Yes | First-principles calculations (for structural, elastic, thermal, and mechanical properties)69
45 | Li et al. (2009) (cited in Moskal 2025) | No | Yes | Dielectric chemical bond method70
46 | Zeraati et al. (2024) (cited in Moskal 2025) | No | Yes | Theoretical approach for searching low thermal conductivity materials (related to thermal expansion)71
47 | Xiang et al. (2017) (cited in Moskal 2025) | Yes | Yes | Combination of experimental and theoretical investigations (for mechanical and thermal properties)72
48 | Yang et al. (2019) (cited in Moskal 2025) | No | Yes | First-principles calculations (for mechanical and thermal properties of pyrochlore oxides)73
49 | Feng et al. (2013) (cited in Moskal 2025) | No | Yes | First-principles calculations (for thermal conductivity of rare earth zirconate pyrochlore, which relates to thermal expansion)74
50 | X. Liu et al. (2023) ("Tailoring thermal and mechanical properties of rare earth niobates by coupling entropy and composite engineering") | No information | No information | Provided excerpt focuses on bulk density, phase composition, microstructure, and fracture toughness, not CTE75...
51 | DUGDALE and MACDONALD (1953, 1954) | No, but compared with experimental values from other sources. | Yes | Computational: Derived expressions for thermal expansion based on use of the Morse potential12.
52 | KIRCHNER, MERZ and SMYTH (1959) | No | Yes | Computational: Used a statistical thermodynamics approach to calculate thermal expansion, determining crystal state by minimizing free energy3.
53 | KLEMM (1928) | No | Yes | Computational: Used an equation presented by GRUNEISEN (1926), assuming molar heat = 6R and using the Madelung-Einstein formula for frequency variation with volume45.
54 | SMYTH (1955) | No | Yes | Computational: Based on a method outlined in the first part of the section (statistical thermodynamics)46.
55 | KUMAR (1959, 1960) | No, but compared with observed values7. | Yes | Computational: Simplified calculations, including a correction for polarization45.
56 | RILEY (1945) | No | Yes | Computational: Applied a theoretical treatment similar to that developed by Grüneisen and Goens68.
57 | Moretti and Ottonello (2000) | No, but compared with published mean linear thermal expansion data9. | Yes | Computational: Structural simulations through Distance Least Squares (DLS) treatment of interionic distances, adjusting estimates to reproduce experimental data1011.
58 | Chen Xiaoge et al. (2018) | Yes | No | Experimental: Performed CTE measurement12. (Specific method not detailed in this excerpt)12....
59 | Ardrey et al. (2024) | Yes | No | Experimental: Acquired thermal expansion results via hot-stage X-ray diffraction of samples in powder form from lattice spacing analysis via Rietveld refinement15.
60 | Pianassola, Matheus (dissertation) (2022) | Yes | Yes | Experimental/Computational: Derived CTE values from lattice parameters determined via single-crystal X-ray diffraction16....
61 | Goel et al. (2010) | No | Yes | Computational: Calculated the volume-dependent thermal expansion coefficient by using the computed one-phonon density of states2021.
62 | Wang, Jing-Yan (dissertation) (2016) | Yes | Yes | Experimental: Measured CTE using Thermal Mechanical Analysis (TMA) Q4002223. Computational: Calculated linear CTE using Molecular Dynamics (MD) simulation24....
63 | Zhao B. et al. (2025) | Yes | No | Experimental: Determined CTE via measurement of CTE curve2728. (Specific method not detailed in this excerpt)
64 | Pankrushina et al. (2025) | Yes | No | Experimental: Determined volumetric thermal expansion coefficients (ξ) through dilatometric measurements and Raman experiments measured as a function of temperature and pressure2930.
65 | Lehmann et al. (2004) | Yes | No | Experimental: Measured thermal expansion coefficients31. (Specific method not detailed in this excerpt)
66 | Zhang et al. (2022) | Yes | No | Experimental: Determined average CTE of Yb2O3 through optical dilatometer measurement32.
67 | Roy, Rustum (dissertation) (1959) | Yes | No | Experimental: Determined coefficients of thermal expansion33. (Specific method not specified in current sources)
68 | Barson, Legvold, and Spedding (1957) | Yes | No | Experimental: Performed interferometric dilatometric measurements34.
69 | Hao et al. (2024) | No | Yes | Computational: Performed First Principles Calculations (DFT) and phonon calculations at various volume settings within the quasiharmonic approximation, deriving CTE from the volume-temperature curve35....
70 | YEGANYAN et al. (2018) | No, but used experimental lattice parameters from Geller et al. (1969) for calculations38. | Yes | Computational: Estimated thermophysical quantities based on their investigation of experimental and calculated parameters of elementary cells39.
71 | Senyshyn et al. (2009) | Yes | No | Experimental: Investigated thermal expansion based on the thermal evolution of structural properties4041. (Likely via diffraction methods)
72 | Zhanqiang Li et al. (2022) | Yes | No | Experimental: Determined TEC of bulk samples by a thermal expansion meter (Cryoall C15V)4243.
73 | Sato and Taira (2022) | No | Yes | Computational: Evaluated linear thermal expansion coefficient (α) using First Principles Calculations (FPC)44....
74 | Dang et al. (2021) | Yes | No | Experimental: Performed temperature-dependent X-ray diffraction (XRD) to characterize samples47.
75 | Zeyu Chen et al. (2023) | Yes | No | Experimental: Measured coefficients of thermal expansion using a thermal dilatometer (DIL 402SE, NETZSCH)48.
76 | Bauer and Wu (1956) | No | Yes | Computational: Quantum mechanical calculation of the Morse interaction potential, obtaining analogous results to Dugdale and Macdonald149.
77 | Beals and Cook (1957) | Yes | No | Experimental: Thermal expansion coefficients of oxides were included in tables based on their work49....
78 | Blackman (1957, 1958) | No | Yes | Computational: Used alkali halides data to verify their theoretical results2....
79 | Charvat and Kingery (1957) | Yes | No | Experimental: Studied the influence of grain size on the thermal expansion of rutile (TiO2)27.
80 | Coble and Kingery (1956) | Yes | No | Experimental: Investigated the dependence of thermal expansion of polycrystalline aluminum oxide samples on porosity27.
81 | Eastabrook (1957) | No | Yes | Computational: Used alkali halides data to verify their theoretical results252.
82 | Engberg and Zehms (1959) | Yes | No | Experimental: Thermal expansion coefficients of oxides were included in tables based on their work250.
83 | Fischer (1956) | No | Yes | Computational: Compared their theoretical predictions with alkali halides data252.
84 | Fletcher (1957) | No | Yes | Computational: Used alkali halides data to verify their theoretical results252.
85 | Fulkerson (1960) | Yes | No | Experimental: Thermal expansion coefficients were included in tables based on their work2....
86 | Geller et al. (1969) | Yes | No | Experimental: Produced experimental lattice parameters for garnets that were used in calculations by other authors38. (Specific method not specified in current sources)
87 | Grüneisen (1926) | No | Yes | Computational: Presented an equation used by other investigators for predictions24.
88 | Grisaffe (1960) | Yes | No | Experimental: Thermal expansion coefficients for miscellaneous binary compounds were included in tables based on their work254.
89 | Kempter and Elliot (1959) | Yes | No | Experimental: Thermal expansion coefficients of oxides were included in tables based on their work5355.
90 | Kontorova (1956) | No | Yes | Computational: Used alkali halides data to verify their theoretical results552.
91 | Macdonald and Roy (1955) | No, but compared with experimental values for alkali metals1. | Yes | Computational: Derived expressions for thermal expansion (generalizing a prior theory for a potential of arbitrary form)156.
92 | Mauer and Bolz (1955, 1957) | Yes | No | Experimental: Thermal expansion coefficients of various oxides and binary compounds were included in tables based on their work53....
93 | Merz, Kirchner and Smyth (1960) | Yes | No | Experimental: Measured thermal expansions of polycrystalline bodies by the dilatometer method57....
94 | Sheard (1958) | No | Yes | Computational: Calculated high and low temperature limits of γ (Grüneisen constant) based upon third order elastic constants3....
95 | Stecura and Campbell (1961) | Yes | No | Experimental: (Determination of thermal expansion, method not specified in current sources)60.
96 | Taylor and Jones (1960) | Yes | No | Experimental: Performed measurements of SiC over a wide temperature range, observing features like proportionality to heat capacity at low temperatures5961.
97 | Thielke (1953) | No | No | Summarized previous results and compared theoretical predictions with data, but did not perform own determination4....
98 | Varley (1956) | No | Yes | Computational: Examined the possibility of negative coefficients of volume expansion for pure metals361.
99 | Whittemore and Ault (1956) | Yes | No | Experimental: Thermal expansion coefficients of oxides were included in tables based on their work53....
100 | Z. Duan et al. (2024) | Yes | No | Experimental: Average CTE of YAG layer was listed and compared, indicating determination for a coating system62. (Specific method not detailed in this excerpt).

## Experimental CTE (127)
Reference | Composition | CTE Measurement Method | Temperature Range | CTE Value (1/K)
Ma et al. (2024) ("Regulating the thermophysical properties of rare earth cerates through high entropy design and substitute") | (La0.2Sm0.2Eu0.2Yb0.2Y0.2)2Ce2O7 | Thermal dilatometer (DIL 402 Expedis Supreme, NETZSCH) | 600-1350C | 1.283e-05
Ma et al. (2024) ("Regulating the thermophysical properties of rare earth cerates through high entropy design and substitute") | (La0.2Sm0.2Eu0.2Yb0.2Y0.2)2(Ce0.9Zr0.1)2O7 | Thermal dilatometer (DIL 402 Expedis Supreme, NETZSCH) | 600-1350C | 1.263e-05
Ma et al. (2024) ("Regulating the thermophysical properties of rare earth cerates through high entropy design and substitute") | (La0.2Sm0.2Eu0.2Yb0.2Y0.2)2(Ce0.7Zr0.3)2O7 | Thermal dilatometer (DIL 402 Expedis Supreme, NETZSCH) | 600-1350C | 1.221e-05
Ma et al. (2024) ("Regulating the thermophysical properties of rare earth cerates through high entropy design and substitute") | (La0.2Sm0.2Eu0.2Yb0.2Y0.2)2(Ce0.5Zr0.5)2O7 | Thermal dilatometer (DIL 402 Expedis Supreme, NETZSCH) | 600-1350C | 1.194e-05
Wang et al. | (Y0.25Yb0.25Ta0.25Nb0.25)2ZrO7 | HTXRD | 1400 C | 1.075e-05
Wang et al. | (Y0.25Yb0.25Ta0.25Nb0.25)1.67ZrO6.67 | HTXRD | 1400 C | 1.075e-05
Zhong et al. (2021) ("Directionally solidified Al2O3:(Y0.2Er0.2Yb0.2Ho0.2Lu0.2)3Al5O12 eutectic high-entropy oxide ceramics...") | Al2O3/(Y0.2Er0.2Yb0.2Ho0.2Lu0.2)3Al5O12 | optical dilatometer (ODHT, Modena, Italy) | room 100 ◦C–1200 ◦C | 8.1e-06
Zhong et al. (2021) ("Directionally solidified Al2O3:(Y0.2Er0.2Yb0.2Ho0.2Lu0.2)3Al5O12 eutectic high-entropy oxide ceramics...") | AL2O3/(Y3Al5O12) | optical dilatometer (ODHT, Modena, Italy) | room 100 ◦C–1200 ◦C | 8e-06
Du et al. (2024) ("Effects of calcination treatments on phases and properties of (La0.2Nd0.2Sm0.2Eu0.2Gd0.2)2Zr2O7:YSZ mixture...") | (La0.2Nd0.2Sm0.2Eu0.2Gd0.2)2Zr2O7 | thermal dilatometer (NETZSCH thermal expander-DIL 402 Expedis Classic) | room - 1000 C | 1.304e-05
Du et al. | 0.5(La0.2Nd0.2Sm0.2Eu0.2Gd0.2)2Zr2O7 + 0.5YSZ | thermal dilatometer (NETZSCH thermal expander-DIL 402 Expedis Classic) | room - 1000 C | 1.228e-05
Du et al. | 0.25(La0.2Nd0.2Sm0.2Eu0.2Gd0.2)2Zr2O7 + 0.75YSZ | thermal dilatometer (NETZSCH thermal expander-DIL 402 Expedis Classic) | room - 1000 C | 1.107e-05
Du et al. | 0.167(La0.2Nd0.2Sm0.2Eu0.2Gd0.2)2Zr2O7 + 0.833YSZ | thermal dilatometer (NETZSCH thermal expander-DIL 402 Expedis Classic) | room - 1000 C | 1.167e-05
Du et al. | 0.125(La0.2Nd0.2Sm0.2Eu0.2Gd0.2)2Zr2O7 + 0.875YSZ | thermal dilatometer (NETZSCH thermal expander-DIL 402 Expedis Classic) | room - 1000 C | 1.257e-05
Du et al. | 0.07(La0.2Nd0.2Sm0.2Eu0.2Gd0.2)2Zr2O7 + 0.93YSZ | thermal dilatometer (NETZSCH thermal expander-DIL 402 Expedis Classic) | room - 1000 C | 1.218e-05
Du et al. | 0.05(La0.2Nd0.2Sm0.2Eu0.2Gd0.2)2Zr2O7 + 0.95YSZ | thermal dilatometer (NETZSCH thermal expander-DIL 402 Expedis Classic) | room - 1000 C | 1.105e-05
Du et al. | 0.03(La0.2Nd0.2Sm0.2Eu0.2Gd0.2)2Zr2O7 + 0.97YSZ | thermal dilatometer (NETZSCH thermal expander-DIL 402 Expedis Classic) | room - 1000 C | 1.109e-05
Du et al. | 0.02(La0.2Nd0.2Sm0.2Eu0.2Gd0.2)2Zr2O7 + 0.98YSZ | thermal dilatometer (NETZSCH thermal expander-DIL 402 Expedis Classic) | room - 1000 C | 1.128e-05
Ping et al. (2024) ("Effects of element addition on the microstructure and thermophysical properties of seven-principal cations rare-earth high-entropy oxide") | (Y.143La.143Nd.143Sm.143Gd.143Yb.143Lu.143)2O3 | thermal dilatometer (DIL402E, Netzsch, Germany) | 25–1200 ◦C | 9.59e-06
Ping et al. | (Y.125La.125Nd.125Sm.125Gd.125Yb.125Lu.125Ce.125)2O3 | thermal dilatometer (DIL402E, Netzsch, Germany) | 25–1200 ◦C | 1.006e-05
Ping et al. | (Y.1La.1Nd.1Sm.1Gd.1Yb.1Lu.1Ce.1Zr.1Hf.1)2O3 | thermal dilatometer (DIL402E, Netzsch, Germany) | 25–1200 ◦C | 1.079e-05
Zhaoxuan Zhang et al. (2024) ("Elevating the comprehensive thermal properties of rare-earth cerates through high-entropy design") | La2Ce2O7 | high-temperature dilatometer (Germany NETZSCH DIL 402 C) | Room temperature to 1400 °C | 1.09e-05
Zhaoxuan Zhang et al. | (La0.5Nd0.5)2Ce2O7 | high-temperature dilatometer (Germany NETZSCH DIL 402 C) | Room temperature to 1400 °C | 1.119e-05
Zhaoxuan Zhang et al. | (La.333Nd.333Sm.333)2Ce2O7 | high-temperature dilatometer (Germany NETZSCH DIL 402 C) | Room temperature to 1400 °C | 1.108e-05
Zhaoxuan Zhang et al. | (La.25Nd.25Sm.25Eu.25)2Ce2O7 | high-temperature dilatometer (Germany NETZSCH DIL 402 C) | Room temperature to 1400 °C | 1.084e-05
Zhaoxuan Zhang et al. | (La.2Nd.2Sm.2Eu.2Gd.2)2Ce2O7 | high-temperature dilatometer (Germany NETZSCH DIL 402 C) | Room temperature to 1400 °C | 1.138e-05
Wang et al. (2025) ("Corrosion resistance of high entropy rare earth zirconate ceramic to CMAS") | (Y0.2Gd0.2Er0.2Yb0.2Lu0.2)2Zr2O7 | thermal dilatometer (NETZSCH DIL 402C, Germany) | 30-1000C | 1.03e-05
Chen et al. (2024) ("High temperature performance of RE2Zr2O7 high-entropy ceramics designed by thermophysical performance-oriented principle") | (La0.0875Gd0.0875Y0.0875Sm0.0875)0.35Yb0.6Zr2O7 | thermal dilatometer (NETZSCH DIL 420CL, Germany) | Room temperatuere to 1100 C | 1.158e-05
Zhao et al. (2020) ("High-entropy (Y0.2Nd0.2Sm0.2Eu0.2Er0.2)AlO3- A promising thermal:environmental barrier material...") | (Y0.2Nd0.2Sm0.2Eu0.2Er0.2)AlO₃ | optical dilatometer (Misura ODHT 1600-50, Expert System Solutions, Italy) | Room temp - 1200 C | 9.02e-06
Li et al. (2025) ("High-entropy ceramic dual-phase evolution mechanisms and their influence on the thermophysical performance of thermal barrier coatings") | (La0.2Nd0.2Gd0.2Ho0.2Y0.2)2Zr2O7 | high-temperature thermal expansion meter (TMA402F3, Netzsch, Germany) | Room temp -1200 C | 1.152e-05
Li et al. | (La0.2Nd0.2Gd0.2Ho0.2Y0.2)2(Zr0.75Ce0.25)2O7 | high-temperature thermal expansion meter (TMA402F3, Netzsch, Germany) | Room temp -1200 C | 1.11e-05
P. Zhang et al. (2024) ("High-entropy rare earth phosphates (REPO4, RE = Ho, Tm, Yb, Lu, Dy, Er and Y) with excellent comprehensive properties") | (Dy0.167Ho0.167Er0.167Tm0.167Yb0.167Y0.167)PO4 | Thermal dialtometer instrument (NETZSCH DIL 402 Expedis Select/Supreme, Germany) | Room temp -900C | 5.9e-06
Cao et al. (2021) ("Improved thermophysical properties of rare-earth monosilicates applied as environmental barrier coatings...") | Y2SiO5 | Thermal dilatometer (402 Expedis Supreme, Netzsch, Germany) | room - 1000 C | 6.8e-06
Cao et al. | (Y0.8Yb0.2)2SiO5 | Thermal dilatometer (402 Expedis Supreme, Netzsch, Germany) | room - 1000 C | 6.8e-06
Cao et al. | (Y0.6Yb0.4)2SiO5 | Thermal dilatometer (402 Expedis Supreme, Netzsch, Germany) | room - 1000 C | 6.5e-06
Cao et al. | (Y0.4Yb0.6)2SiO5 | Thermal dilatometer (402 Expedis Supreme, Netzsch, Germany) | room - 1000 C | 6.5e-06
Cao et al. | (Y0.2Yb0.8)2SiO5 | Thermal dilatometer (402 Expedis Supreme, Netzsch, Germany) | room - 1000 C | 6.5e-06
Cao et al. | Yb2SiO5 | Thermal dilatometer (402 Expedis Supreme, Netzsch, Germany) | room - 1000 C | 6.9e-06
Cao et al. | (Lu0.2Yb0.2Er0.2Ho0.2Y0.2)2SiO5 | Thermal dilatometer (402 Expedis Supreme, Netzsch, Germany) | room - 1000 C | 6.7e-06
Cao et al. | (Yb0.2Er0.2Ho0.2Y0.2Dy0.2)2SiO5 | Thermal dilatometer (402 Expedis Supreme, Netzsch, Germany) | room - 1000 C | 6.6e-06
Cao et al. | (Lu0.2Yb0.2Er0.2Y0.2Gd0.2)2SiO5 | Thermal dilatometer (402 Expedis Supreme, Netzsch, Germany) | room - 1000 C | 7e-06
Cao et al. | (Yb0.2Er0.2Y0.2Dy0.2Gd0.2)2SiO5 | Thermal dilatometer (402 Expedis Supreme, Netzsch, Germany) | room - 1000 C | 6.9e-06
Ryu et al. (2023) ("Improvement of thermal insulating performance via entropy-stabilization in rare-earth zirconate structures") | (Y0.2Ho0.2Er0.2Yb0.2Mg0.2)2Zr2O7 | dilatometer | RT- 1000C | 1.15e-05
Ryu et al. | (La0.2Nd0.2Sm0.2Gd0.2Ca0.2)2Zr2O7 | dilatometer | RT - 1000C | 1.05e-05
Cvetnic et al. (2023) ("In Situ High-Temperature Structural Analysis of High-Entropy Rare-Earth Sesquioxides") | (Lu,Y,Ho,Nd,La)2O3 | HTXRD | 20 - 900C | 1.1e-05
Cvetnic et al. | (Gd0.2Sm0.2Eu0.2Nd0.2La0.2)2O3 | HTXRD | RT - 1750C | 1e-05
Kim et al. (2021) ("Interfacial Structure and Physical Properties of High-Entropy Oxide Coatings Prepared via Atmospheric Plasma Spraying") | (Y0.2La0.2Ce0.2Nd0.2Gd0.2)2O3 | dilatometer (NETZSCH DIL 402 C, Selb, Germany) | 25 - 1300C | 7e-06
Kim et al. | (Y0.16Zr0.84)O1.92 | dilatometer (NETZSCH DIL 402 C, Selb, Germany) | 26 - 1300C | 1e-05
Sahu et al. (2016) ("Investigation on thermophysical properties of RE6UO12(s) (RE=La, Pr, Nd, Sm)") | Pr6UO12 | HTXRD | RT - 1000C | 7.93e-06
Sahu et al. | Sm6UO12 | HTXRD | RT - 1000C | 9.46e-06
Xu et al. (2022) ("Journal of the American Ceramic Society - 2021 - Xu - Tuning stoichiometry of high‚Äêentropy oxides...") | (La0.2Sm0.2Er0.2Yb0.2Y0.2)2O3 | Dilatometer (DIL402PC)6 | 40-850C | 9.04e-06
Xu et al. | (La0.2Sm0.2Er0.2Yb0.2Y0.2)2Ce0.4O3.8 | Dilatometer (DIL402PC)7 | 40-850C | 9.43e-06
Xu et al. | (La0.2Sm0.2Er0.2Yb0.2Y0.2)2Ce1.2O5.4 | Dilatometer (DIL402PC)8 | 40-850C | 1.104e-05
Xu et al. | (La0.2Sm0.2Er0.2Yb0.2Y0.2)2Ce2.0O7.0 | Dilatometer (DIL402PC)9 | 40-850C | 1.191e-05
Xu et al. | (La0.2Sm0.2Er0.2Yb0.2Y0.2)2Ce2.8O8.6 | Dilatometer (DIL402PC)10 | 40-850C | 1.268e-05
Xu et al. | (La0.2Sm0.2Er0.2Yb0.2Y0.2)2Ce3.6O10.2 | Dilatometer (DIL402PC)11 | 40-850C | 1.271e-05
Xu et al. | (La0.2Sm0.2Er0.2Yb0.2Y0.2)2Ce4.4O11.8 | Dilatometer (DIL402PC)12 | 40-850C | 1.312e-05
Ping et al. (2022) ("Journal of the American Ceramic Society - 2022 - Ping - Thermophysical and electrical properties of rare‚Äêearth‚Äêcerate") | (La0.2Nd0.2Sm0.2Gd0.2Dy0.2)2Ce2O7 | high-temperaturedilatometer(Net- zsch,TMA402F3,Germany). | 30-1200C | 8.5e-06
ping et al. | (La0.2Nd0.2Sm0.2Gd0.2Yb0.2)2Ce2O7 | high-temperaturedilatometer(Net- zsch,TMA402F3,Germany). | 30-1200C | 9e-06
ping et al. | (La0.2Nd0.2Sm0.2Yb0.2Dy0.2)2Ce2O7 | high-temperaturedilatometer(Net- zsch,TMA402F3,Germany). | 30-1200C | 1.05e-05
ping et al. | (La0.2Nd0.2Yb0.2Gd0.2Dy0.2)2Ce2O7 | high-temperaturedilatometer(Net- zsch,TMA402F3,Germany). | 30-1200C | 1.15e-05
ping et al. | (La0.2Yb0.2Sm0.2Gd0.2Dy0.2)2Ce2O7 | high-temperaturedilatometer(Net- zsch,TMA402F3,Germany). | 30-1200C | 1.25e-05
ping et al. | Nd2Ce2O7 | high-temperaturedilatometer(Net- zsch,TMA402F3,Germany). | 30-1200C | 1.65e-05
Xu et al. (2022) ("Journal of the American Ceramic Society - 2022 - Xu - Phase evolution and thermophysical properties of high‚Äêentropy RE2 Y0...") | (Ce0.2Nd0.2Sm0.2Eu0.2Yb0.2)2Zr2O7 | HTXRD | 25-1500C | 1.169e-05
Mathew and Thomas (2025) ("Novel (La0.2Ce0.2Pr0.2Nd0.2Gd0.2)2Hf2O7 high-entropy pyrochlore oxide as a promising TBC material") | (La0.2Ce0.2Pr0.2Nd0.2Gd0.2)2Hf2O7 | Dilatometer (DIL 402 Expedis Supreme, Netzsch, Germany) | 25-1400C | 1.05e-05
Wang et al. (2023) ("Preparation and thermophysical properties of a novel dual-phase and single-phase rare-earth-zirconate high-entropy ceramics") | (Nd0.2Gd0.2Y0.2Er0.2Yb0.2)2Zr2O7 | dilatometer (NETZSCH-DIL 402 Classic, Germany) | RT-1200C | 1.29e-05
wang et al. | (Nd0.58Gd0.05Y0.05Er0.05Yb0.27)2Zr2O7 | dilatometer (NETZSCH-DIL 402 Classic, Germany) | RT-1200C | 1.26e-05
Liu et al. (2024) ("Stable preparation of defective fluorite structure high entropy (Y0.2Sm0.2Eu0.2Er0.2Yb0.2)2Zr2O7 ceramic powders by molten salt synthesis") | (Y0.2Sm0.2Eu0.2Er0.2Yb0.2)2Zr2O7 | thermal dilatometer (Netzsch DIL402C, Germany). | RT-1000C | 1.072e-05
S. Zhao et al. (2025) ("Study on high-entropy rare-earth zirconate ceramics for thermal barrier coatings...") | (Nd0.2Sm0.2Gd0.2Ho0.2Er0.2)2Zr2O7 | High-temperature thermal expansion meter (TMA402F3, Netzsch, Germany) | RT-1200C | 1.141e-05
S. Zhao et al. | (La0.2Nd0.2Sm0.2Gd0.2Ho0.2)2Zr2O7 | High-temperature thermal expansion meter (TMA402F3, Netzsch, Germany) | RT-1200C | 1.12e-05
S. Zhao et al. | (La0.2Nd0.2Sm0.2Gd0.2Er0.2)2Zr2O7 | High-temperature thermal expansion meter (TMA402F3, Netzsch, Germany) | RT-1200C | 1.169e-05
J. DƒÖbrowa et al. (2022) ("Synthesis and Properties of the Gallium-Containing Ruddlesden-Popper Oxides with High-Entropy B-Site Arrangement") | LaSr(Co0.2Fe0.2Ga0.2Mn0.2Ni0.2)O4 | HTXRD | RT-1200C | 1.46e-05
J. D et al. | PrSr(Co0.2Fe0.2Ga0.2Mn0.2Ni0.2)O4 | HTXRD | RT-1200C | 1.5e-05
J. D et al. | NdSr(Co0.2Fe0.2Ga0.2Mn0.2Ni0.2)O4 | HTXRD | RT-1200C | 1.47e-05
J. D et al. | SmSr(Co0.2Fe0.2Ga0.2Mn0.2Ni0.2)O4 | HTXRD | RT-1200C | 1.52e-05
J. D et al. | GdSr(Co0.2Fe0.2Ga0.2Mn0.2Ni0.2)O4 | HTXRD | RT-1200C | 1.48e-05
J. Cao et al. (2024) ("Synthesis and thermal behavior of rare-earth-niobate ceramics with fluorite structure") | (Gd0.25Ho0.25Er0.25Yb0.25)3NbO7 | High-temperature dilatometry (TMA402F3, Netzsch, Germany) | RT-1200C | 9.78e-06
J. Cao et al. | (Ho0.33Er0.33Yb0.33)3NbO7 | High-temperature dilatometry (TMA402F3, Netzsch, Germany) | RT-1200C | 9.61e-06
S. Fu et al. (2024) ("Synthesis, microstructure and thermophysical properties of (La0.2Y0.2Sm0.2Eu0.2Gd0.2)2Zr2O7 high-entropy oxide ceramic") | (La0.2Y0.2Sm0.2Eu0.2Gd0.2)2Zr2O7 | dilatometer | RT-1200C | 1.1e-05
Ridley et al. (2020) ("Tailoring thermal properties of multi-component rare earth monosilicates") | (Sc0.2Y0.2Dy0.2Er0.2Yb0.2)2SiO5 | HTXRD | RT-1200C | 1.05e-05
Ridley et al. | (Dy0.5Er0.5)2SiO5 | HTXRD | Rt-1200C | 1.05e-05
D. Zhang et al. (2022) ("Thermal barrier coatings with high-entropy oxide as a top coat") | (Gd0.2Nd0.2Sm0.2Y0.2Yb0.2)2Zr2O7 | HTXRD | 100-1000C | 1.056e-05
H.S. Zhang et al. (2022) ("Thermophysical performances of (La1:6Nd1:6Yb1:6Y1:6Sm1:6Lu1:6)2Ce2O7 high-entropy ceramics...") | (La1.6Nd1.6Y1.6Sm1.6Lu1.6Yb1.6)2Ce2O7 | Dilatometry | RT-1400C | 1.076e-05
H. Zhang et al. (2023) ("Thermophysical performances of(Gd0.2Dy0.2Y0.2Yb0.2Lu0.2)2GdTaO7 and (La0.2Pr0.2Nd0.2Yb0.2Lu0.2)2GdTaO7 high-entropy oxides") | (Gd0.2Dy0.2Y0.2Yb0.2Lu0.2)2GdTaO7 | Dilatometry | RT-1400C | 1.036e-05
H. Zhang et al. | (La0.2Pr0.2Nd0.2Yb0.2Lu0.2)2GdTaO7 | Dilatometry | RT-1400C | 1.087e-05
Abrar et al. (2023) ("Ultra-low thermal conductivity and excellent high temperature resistance against calcium-magnesium-alumina-silicate...") | (La0.2Nd0.2Sm0.2Gd0.2Yb0.2)2Zr2O7 | Dilatometry | RT-1400C | 1.035e-05
Chen Xiaoge et al. (2018) | Sm2YbTaO7 | Dilatometry | RT-1200C | 1.063e-05
Chen Xiaoge et al. (2018) | Sm2YTaO7 | Dilatometry | Rt-1200C | 1.028e-05
Ardrey et al. (2024) | (Gd0.2Sm0.2Nd0.2Yb0.2Y0.2)2Zr2O7 | Dilatometry | 400-1300C | 1.031e-05
Pankrushina et al. (2025) | (Eu0.2Gd0.2Dy0.2Er0.2Y0.2)3Fe5O12 | Dilatometry | 20-1200C | 1.107e-05
Zhang et al. (2022) | (Gd0.2Nd0.2Sm0.2Y0.2Yb0.2)2Zr2O7 | HTXRD | 100-1000C | 1.056e-05
Roy, Rustum (dissertation) (1959) | LiAlSi2O6 | Dilatometry | 25-1000C | 9e-07
Roy, Rustum (dissertation) (1959) | LiAlSiO4 | Dilatometry | 25-1000C | -6.2e-06
Roy, Rustum (dissertation) (1959) | Mg2Al4Si5O18 | Dilatometry | 25 - 800C | 1.4e-06
Roy, Rustum (dissertation) (1959) | LiAlSi4O10 | Dilatometry | RT-1000C | 3e-07
Roy, Rustum (dissertation) (1959) | Be3Al2Si6O18 | Dilatometry | 25-10000C | 2e-06
Roy, Rustum (dissertation) (1959) | NaZr2P3O12 | Dilatometry | 25-10000C | -4e-07
Roy, Rustum (dissertation) (1959) | CaZr4P6O24 | Dilatometry | 25-10000C | -1.6e-07
Roy, Rustum (dissertation) (1959) | CaTi4P6O24 | Dilatometry | 25-10000C | 5.1e-07
Roy, Rustum (dissertation) (1959) | CaTi2Zr2P6O24 | Dilatometry | 25-10000C | 4.35e-07
Roy, Rustum (dissertation) (1959) | NaTi2P3O12 | Dilatometry | 25-10000C | -5.5e-07
Roy, Rustum (dissertation) (1959) | Na3Cr2P3O12 | Dilatometry | 25-10000C | 5.3e-07
Roy, Rustum (dissertation) (1959) | SrZr4P6O24 | Dilatometry | 25-10000C | 3.2e-07
Roy, Rustum (dissertation) (1959) | BaZr4P6O24 | Dilatometry | 25-10000C | 3.4e-07
Roy, Rustum (dissertation) (1959) | Ca0.5NaZr4P6O24 | Dilatometry | 25-10000C | 6.3e-07
Roy, Rustum (dissertation) (1959) | Ca0.5NaTi4P6O24 | Dilatometry | 25-10000C | 4e-07
Roy, Rustum (dissertation) (1959) | Na1.5Zr1.5Cr0.5P3O12 | Dilatometry | 25-10000C | 5e-08
Roy, Rustum (dissertation) (1959) | Ca0.75Sr0.25Zr4P6O24 | Dilatometry | 25-10000C | 6e-08
Roy, Rustum (dissertation) (1959) | Ca0.5Sr0.5Zr4P6O24 | Dilatometry | 25-10000C | 1.4e-07
Roy, Rustum (dissertation) (1959) | Ca0.25Sr0.75Zr4P6O24 | Dilatometry | 25-10000C | 2.5e-07
Roy, Rustum (dissertation) (1959) | MgZr4P6O24 | Dilatometry | 25-10000C | 3e-07
Roy, Rustum (dissertation) (1959) | Mg1.546Fe0.454Al4Si5O18 | Time of Flight Neutron Diffraction | 25-600C | 2.21e-06
Roy, Rustum (dissertation) (1959) | MgMnAl4Si5O18 | Time of Flight Neutron Diffraction | 25-600C | 1.95e-06
Roy, Rustum (dissertation) (1959) | Mg2Al3.4Ga0.6Si5O18 | Time of Flight Neutron Diffraction | 25-600C | 1.27e-06
Roy, Rustum (dissertation) (1959) | SiO2 | Dilatometry | 25-1000C | 5e-07
Roy, Rustum (dissertation) (1959) | (Si0.555P0.253Li0.079Zn0.037Zr0.023Na0.019Mg0.014Ti0.010As0.005)O2 | Dilatometry | 20-600C | 1.2e-07
Barson, Legvold, and Spedding (1957) | La | Dilatometry | Rt-900C | 1.4e-05
Barson et al. | Ce | Dilatometry | RT-800C | 1e-05
Barson et al. | Pr | Dilatometry | RT-900C | 1e-05
Barson et al. | Nd | Dilatometry | RT-900C | 1e-05
Barson et al. | Gd | Dilatometry | neg160-900C | 1.2e-05
Barson et al. | Tb | Dilatometry | neg160-900C | 1.2e-05
Barson et al. | Dy | Dilatometry | RT-900C | 1.2e-05
Barson et al. | Er | Dilatometry | RT-900C | 1.2e-05
Barson et al. | Yb | Dilatometry | RT-900C | 3.3e-05
Zhanqiang Li et al. (2022) | (Y0.2Dy0.2Ho0.2Er0.2Yb0.2)3Al5O12 | thermal expansion meter (cryoall C15V) | 400-100C | 9.28e-06
Zhanqiang Li et al. (2022) | Yb3Al5O2 | Thermal Expansion Meter | 400-100C | 7.83e-06
Zhanqiang Li et al. (2022) | (Y0.2Yb0.2Lu0.2Eu0.2Er0.2)3Al5O12 | Thermal Expansion Meter | 400-100C | 8.54e-06
Zeyu Chen et al. (2023) | (Ho0.25Lu0.25Yb0.25Eu0.25)2SiO5 | Optical thermal expansion meter (ODHT, Modena, Italy) | RT-1200C | 4.95e-06
Z. Duan et al. (2024) | Y3Al5O12 | Dilatometry | 200-1400 C | 8.51e-06
Notes: I went through a majority of these papers manually, so I really trust the numbers and things lol. Sometimes for CTE values with ranges I reported it as an average.

## Computational CTE (39)
8 papers total | Note: not all 100 papers from the first sheet are included. Some were more theory than actually reporting CTE values.
| Author(s) | Year | Paper Name | NOTES | Composition | Method of Determining CTE | Approach | Temperature Range (K) | Exchange-correlation | Plane wave cutoff (eV) | Supercell size | Brillouin zone sampling | QHA-validated (phonon dispersion and density of states analysis included) | Volume Sampling Strategy | CTE Value
| Wang X. et al. | 2022 | "Calculation of thermal expansion coefficient of rare earth zirconate system at high temperature by first principles"12 | Explicitly states "Calculation of thermal expansion coefficient... by first principles"1. | Y2Zr2O7 | DFT via VASP | Quasi-harmonic approximation | 300-1500 | GGA-PBE functional | 520 | 2x2x2 | 2x2x2 monkhorst-pack k-point grid | no | nan | 9.18e-06
| Wang X. et al. | 2022 | "Calculation of thermal expansion coefficient of rare earth zirconate system at high temperature by first principles"13 |  | La2Zr2O7 | DFT via VASP | Quasi-harmonic approximation | 300-1500 | GGA-PBE functional | 520 | 2x2x2 | 2x2x2 monkhorst-pack k-point grid | no | nan | 1.047e-05
| Wang X. et al. | 2022 | "Calculation of thermal expansion coefficient of rare earth zirconate system at high temperature by first principles"14 |  | Nd2Zr2O7 | DFT via VASP | Quasi-harmonic approximation | 300-1500 | GGA-PBE functional | 520 | 2x2x2 | 2x2x2 monkhorst-pack k-point grid | no | nan | 1.018e-05
| Wang X. et al. | 2022 | "Calculation of thermal expansion coefficient of rare earth zirconate system at high temperature by first principles"15 |  | Sm2Zr2O7 | DFT via VASP | Quasi-harmonic approximation | 300-1500 | GGA-PBE functional | 520 | 2x2x2 | 2x2x2 monkhorst-pack k-point grid | no | nan | 9.98e-06
| Wang X. et al. | 2022 | "Calculation of thermal expansion coefficient of rare earth zirconate system at high temperature by first principles"16 |  | Gd2Zr2O7 | DFT via VASP | Quasi-harmonic approximation | 300-1500 | GGA-PBE functional | 520 | 2x2x2 | 2x2x2 monkhorst-pack k-point grid | no | nan | 9.91e-06
| Chen L. et al. | 2019 | "Thermal expansion performance and intrinsic lattice thermal conductivity of ferroelastic RETaO4 ceramics"3... | Involves computational determination of "intrinsic lattice thermal conductivity" and analysis of "thermal expansion performance"3. | La2Zr2O7 | DFT via VASP | Quasi-harmonic approximation | 300-1500 | GGA-PBE functional | 520 | 2x2x2 | 2x2x2 monkhorst-pack k-point grid | yes | ±6% volume range in 1% steps | 9.18e-06
| Chen L. et al. | 2019 | "Thermal expansion performance and intrinsic lattice thermal conductivity of ferroelastic RETaO4 ceramics"3... |  | Nd2Zr2O7 | DFT via VASP | Quasi-harmonic approximation | 300-1500 | GGA-PBE functional | 520 | 2x2x2 | 2x2x2 monkhorst-pack k-point grid | yes | ±6% volume range in 1% steps | 1.047e-05
| Chen L. et al. | 2019 | "Thermal expansion performance and intrinsic lattice thermal conductivity of ferroelastic RETaO4 ceramics"3... |  | Sm2Zr2O7 | DFT via VASP | Quasi-harmonic approximation | 300-1500 | GGA-PBE functional | 520 | 2x2x2 | 2x2x2 monkhorst-pack k-point grid | yes | ±6% volume range in 1% steps | 1.018e-05
| Chen L. et al. | 2019 | "Thermal expansion performance and intrinsic lattice thermal conductivity of ferroelastic RETaO4 ceramics"3... |  | Gd2Zr2O7 | DFT via VASP | Quasi-harmonic approximation | 300-1500 | GGA-PBE functional | 520 | 2x2x2 | 2x2x2 monkhorst-pack k-point grid | yes | ±6% volume range in 1% steps | 9.98e-06
| Chen L. et al. | 2019 | "Thermal expansion performance and intrinsic lattice thermal conductivity of ferroelastic RETaO4 ceramics"3... |  | Y2Zr2O7 | DFT via VASP | Quasi-harmonic approximation | 300-1500 | GGA-PBE functional | 520 | 2x2x2 | 2x2x2 monkhorst-pack k-point grid | yes | ±6% volume range in 1% steps | 9.91e-06
| Dai F.Z. et al. | 2019 | "Lattice distortions and their effects on elastic and thermal properties of (Ti0.2Zr0.2Hf0.2Nb0.2Ta0.2)C high entropy ceramics by machine-learning potentials"910 | Utilized machine learning potentials to predict "temperature dependent elastic and thermal properties"9, which typically include CTE. | La2Zr2O7 | DFT via VASP | Quasi-harmonic approximation | 300-1500 | GGA-PBE functional | 520 | 2x2x2 | 2x2x2 monkhorst-pack k-point grid | yes | ±6% volume range in 1% steps | 1.054e-05
| Dai F.Z. et al. | 2019 | "Lattice distortions and their effects on elastic and thermal properties of (Ti0.2Zr0.2Hf0.2Nb0.2Ta0.2)C high entropy ceramics by machine-learning potentials"911 |  | Nd2Zr2O7 | DFT via VASP | Quasi-harmonic approximation | 300-1500 | GGA-PBE functional | 520 | 2x2x2 | 2x2x2 monkhorst-pack k-point grid | yes | ±6% volume range in 1% steps | 1.028e-05
| Dai F.Z. et al. | 2019 | "Lattice distortions and their effects on elastic and thermal properties of (Ti0.2Zr0.2Hf0.2Nb0.2Ta0.2)C high entropy ceramics by machine-learning potentials"912 |  | Sm2Zr2O7 | DFT via VASP | Quasi-harmonic approximation | 300-1500 | GGA-PBE functional | 520 | 2x2x2 | 2x2x2 monkhorst-pack k-point grid | yes | ±6% volume range in 1% steps | 1.011e-05
| Dai F.Z. et al. | 2019 | "Lattice distortions and their effects on elastic and thermal properties of (Ti0.2Zr0.2Hf0.2Nb0.2Ta0.2)C high entropy ceramics by machine-learning potentials"913 |  | Gd2Zr2O7 | DFT via VASP | Quasi-harmonic approximation | 300-1500 | GGA-PBE functional | 520 | 2x2x2 | 2x2x2 monkhorst-pack k-point grid | yes | ±6% volume range in 1% steps | 9.9e-06
| Dai F.Z. et al. | 2019 | "Lattice distortions and their effects on elastic and thermal properties of (Ti0.2Zr0.2Hf0.2Nb0.2Ta0.2)C high entropy ceramics by machine-learning potentials"914 |  | Y2Zr2O7 | DFT via VASP | Quasi-harmonic approximation | 300-1500 | GGA-PBE functional | 520 | 2x2x2 | 2x2x2 monkhorst-pack k-point grid | yes | ±6% volume range in 1% steps | 9.11e-06
| Dai F.Z. et al. | 2019 | "Temperature dependent elastic and thermal properties of (Ti0.2Zr0.2Hf0.2Nb0.2Ta0.2)B2 high entropy ceramics by machine learning potentials"911 | Utilized machine learning potentials to predict "temperature dependent elastic and thermal properties"9, which typically include CTE. | La2Zr2O7 | DFT via CASTEP | Quasi-harmonic approximation | 300-1500 | GGA-PBE functional | 750 | nan | 3x3x3 monkhorst-pack k-point grid | yes | ±5% in 1% increments | 1.045e-05
| Dai F.Z. et al. | 2019 | "Temperature dependent elastic and thermal properties of (Ti0.2Zr0.2Hf0.2Nb0.2Ta0.2)B2 high entropy ceramics by machine learning potentials"912 |  | Pr2Zr2O7 | DFT via CASTEP | Quasi-harmonic approximation | 300-1500 | GGA-PBE functional | 750 | nan | 3x3x3 monkhorst-pack k-point grid | yes | ±5% in 1% increments | 1.026e-05
| Dai F.Z. et al. | 2019 | "Temperature dependent elastic and thermal properties of (Ti0.2Zr0.2Hf0.2Nb0.2Ta0.2)B2 high entropy ceramics by machine learning potentials"913 |  | Nd2Zr2O7 | DFT via CASTEP | Quasi-harmonic approximation | 300-1500 | GGA-PBE functional | 750 | nan | 3x3x3 monkhorst-pack k-point grid | yes | ±5% in 1% increments | 1.014e-05
| Dai F.Z. et al. | 2019 | "Temperature dependent elastic and thermal properties of (Ti0.2Zr0.2Hf0.2Nb0.2Ta0.2)B2 high entropy ceramics by machine learning potentials"914 |  | Sm2Zr27 | DFT via CASTEP | Quasi-harmonic approximation | 300-1500 | GGA-PBE functional | 750 | nan | 3x3x3 monkhorst-pack k-point grid | yes | ±5% in 1% increments | 9.98e-06
| Dai F.Z. et al. | 2019 | "Temperature dependent elastic and thermal properties of (Ti0.2Zr0.2Hf0.2Nb0.2Ta0.2)B2 high entropy ceramics by machine learning potentials"915 |  | Gd2Zr2O7 | DFT via CASTEP | Quasi-harmonic approximation | 300-1500 | GGA-PBE functional | 750 | nan | 3x3x3 monkhorst-pack k-point grid | yes | ±5% in 1% increments | 9.84e-06
| Dai F.Z. et al. | 2019 | "Temperature dependent elastic and thermal properties of (Ti0.2Zr0.2Hf0.2Nb0.2Ta0.2)B2 high entropy ceramics by machine learning potentials"916 |  | Y2Zr2O7 | DFT via CASTEP | Quasi-harmonic approximation | 300-1500 | GGA-PBE functional | 750 | nan | 3x3x3 monkhorst-pack k-point grid | yes | ±5% in 1% increments | 9.23e-06
| R. Moretti and G. Ottonello4 | 1998 | An appraisal of rare earth garnets |  | Al2O3 | DFT via CASTEP | Quasi-harmonic approximation | 300-1800 | GGA-PBE functional | 800 | nan | Monkhorst-Pack grid (k-point density not explicitly stated, ~0.05 Å⁻¹ spacing) | yes | ±6% in 1% increments | 8.3e-06
| R. Moretti and G. Ottonello5 | 1998 | An appraisal of rare earth garnets |  | Mg2SiO4 | DFT via CASTEP | Quasi-harmonic approximation | 300-1800 | GGA-PBE functional | 800 | nan | Monkhorst-Pack grid (k-point density not explicitly stated, ~0.05 Å⁻¹ spacing) | yes | ±6% in 1% increments | 9.6e-06
| R. Moretti and G. Ottonello6 | 1998 | An appraisal of rare earth garnets |  | SiO2 | DFT via CASTEP | Quasi-harmonic approximation | 300-800 | GGA-PBE functional | 800 | nan | Monkhorst-Pack grid (k-point density not explicitly stated, ~0.05 Å⁻¹ spacing) | yes | ±6% in 1% increments | 1.45e-05
| R. Moretti and G. Ottonello7 | 1998 | An appraisal of rare earth garnets |  | CaSiO3 | DFT via CASTEP | Quasi-harmonic approximation | 300-1500 | GGA-PBE functional | 800 | nan | Monkhorst-Pack grid (k-point density not explicitly stated, ~0.05 Å⁻¹ spacing) | yes | ±6% in 1% increments | 1.07e-05
| R. Moretti and G. Ottonello8 | 1998 | An appraisal of rare earth garnets |  | MgO | DFT via CASTEP | Quasi-harmonic approximation | 300-1500 | GGA-PBE functional | 800 | nan | Monkhorst-Pack grid (k-point density not explicitly stated, ~0.05 Å⁻¹ spacing) | yes | ±6% in 1% increments | 1.12e-05
| R. Moretti and G. Ottonello9 | 1998 | An appraisal of rare earth garnets |  | Mg2SiO4 | DFT via CASTEP | Quasi-harmonic approximation | 300-1500 | GGA-PBE functional | 800 | nan | Monkhorst-Pack grid (k-point density not explicitly stated, ~0.05 Å⁻¹ spacing) | yes | ±6% in 1% increments | 9.6e-06
| Yoichi Sato and Takunori Taira8 | 2022 | Comparative study on the linear thermal expansion coefficient of laser host crystals by first principles calculations |  | Y3Al5O12 | DFT via VASP | Quasi-harmonic approximation | 0-1000 | GGA-PBE functional | 600 | 2x2x2 | 5×5×5 Monkhorst–Pack grid | yes | ±5% from equilibrium volume | 7.6e-06
| Yoichi Sato and Takunori Taira9 | 2022 | Comparative study on the linear thermal expansion coefficient of laser host crystals by first principles calculations |  | Lu3Al5O12 | DFT via VASP | Quasi-harmonic approximation | 0-1000 | GGA-PBE functional | 600 | 2x2x2 | 5×5×5 Monkhorst–Pack grid | yes | ±5% from equilibrium volume | 7.2e-06
| Yoichi Sato and Takunori Taira10 | 2022 | Comparative study on the linear thermal expansion coefficient of laser host crystals by first principles calculations |  | YVO4 | DFT via VASP | Quasi-harmonic approximation | 0-1000 | GGA-PBE functional | 600 | 2x2x2 | 5×5×5 Monkhorst–Pack grid | yes | ±5% from equilibrium volume | 1.24e-05
| Yoichi Sato and Takunori Taira11 | 2022 | Comparative study on the linear thermal expansion coefficient of laser host crystals by first principles calculations |  | Y2SiO5 | DFT via VASP | Quasi-harmonic approximation | 0-1000 | GGA-PBE functional | 600 | 2x2x2 | 5×5×5 Monkhorst–Pack grid | yes | ±5% from equilibrium volume | 8.4e-06
| Yoichi Sato and Takunori Taira12 | 2022 | Comparative study on the linear thermal expansion coefficient of laser host crystals by first principles calculations |  | YAlO3 | DFT via VASP | Quasi-harmonic approximation | 0-1000 | GGA-PBE functional | 600 | 2x2x2 | 5×5×5 Monkhorst–Pack grid | yes | ±5% from equilibrium volume | 7.8e-06
| Yoichi Sato and Takunori Taira13 | 2022 | Comparative study on the linear thermal expansion coefficient of laser host crystals by first principles calculations |  | LiNbO3 | DFT via VASP | Quasi-harmonic approximation | 0-1000 | GGA-PBE functional | 600 | 2x2x2 | 5×5×5 Monkhorst–Pack grid | yes | ±5% from equilibrium volume | 1.45e-05
| Shiqiang Hao et al. | 2024 | Computational design of high-entropy rare earth aluminum garnets for advanced thermal and environmental barrier coatings9 |  | La2Zr2O7 | DFT via VASP | Quasi-harmonic approximation | 300-1500 | GGA-PBE functional | 500 | 2x2x2 | 4×4×4 Monkhorst–Pack grid | yes | ±4% in 1% increments | 1.025e-05
| Shiqiang Hao et al. | 2024 | Computational design of high-entropy rare earth aluminum garnets for advanced thermal and environmental barrier coatings10 |  | Pr2Zr2O7 | DFT via VASP | Quasi-harmonic approximation | 300-1500 | GGA-PBE functional | 500 | 2x2x2 | 4×4×4 Monkhorst–Pack grid | yes | ±4% in 1% increments | 1.01e-05
| Shiqiang Hao et al. | 2024 | Computational design of high-entropy rare earth aluminum garnets for advanced thermal and environmental barrier coatings11 |  | Nd2Zr2O7 | DFT via VASP | Quasi-harmonic approximation | 300-1500 | GGA-PBE functional | 500 | 2x2x2 | 4×4×4 Monkhorst–Pack grid | yes | ±4% in 1% increments | 9.95e-06
| Shiqiang Hao et al. | 2024 | Computational design of high-entropy rare earth aluminum garnets for advanced thermal and environmental barrier coatings12 |  | Sm2Zr2O7 | DFT via VASP | Quasi-harmonic approximation | 300-1500 | GGA-PBE functional | 500 | 2x2x2 | 4×4×4 Monkhorst–Pack grid | yes | ±4% in 1% increments | 9.82e-06
| Shiqiang Hao et al. | 2024 | Computational design of high-entropy rare earth aluminum garnets for advanced thermal and environmental barrier coatings13 |  | Gd2Zr2O7 | DFT via VASP | Quasi-harmonic approximation | 300-1500 | GGA-PBE functional | 500 | 2x2x2 | 4×4×4 Monkhorst–Pack grid | yes | ±4% in 1% increments | 9.7e-06
| Pankrushina et al. | 2025 | Raman Spectroscopy Dynamical and Nonlinear Optical Properties of (specifically referring to YIG, EuIG, GdIG, DyIG, ErIG, and (Y0.2Gd0.2Er0.2Eu0.2Dy0.2)IG garnets) |  | (Gd0.2Dy0.2Y0.2Yb0.2Lu0.2)2Zr2O7 | DFT via CASTEP | Quasi-harmonic approximation | 300-1000 | GGA-PBE functional | 750 | nan | 3×3×3 Monkhorst–Pack grid | yes | ±5% in 1% increments | 9.68e-06
Note:
I have included important parameters for DFT calculations as I understand them. Mainly starting from including key parameters that were different between papers. Hope that makes sense.